## Sheet1
Plot of HRR(kW/m^3) vs Time(s)
PPY |  | PTFPP/PPY@Ag-I |  | PTFPP/PPY |  | PTFPP/PPY@Ag-II |  | PTFPP/PPY@Ag-III |  | PTFPP
F(X) | F(Y) | F(X) | F(Y) | F(X) | F(Y) | F(X) | F(Y) | F(X) | F(Y) | F(X) | F(Y)
0 | 0 | 0 | 0 | 0 | 0 | 0 | 0 | 0 | 0 | 0 | 0
20 | 20 | 20 | 5 | 15 | 5 | 20 | 5 | 20 | 5 | 15 | 5
30 | 120 | 35 | 25 | 30 | 20 | 35 | 18 | 32 | 15 | 30 | 10
80 | 280 | 40 | 65 | 32 | 60 | 40 | 55 | 38 | 50 | 32 | 35
90 | 300 | 80 | 163 | 75 | 140 | 80 | 135 | 75 | 130 | 75 | 110
100 | 340 | 110 | 190 | 90 | 141 | 110 | 139 | 109 | 120 | 90 | 115
120 | 430 | 160 | 255 | 140 | 170 | 158 | 164 | 170 | 190 | 140 | 170
135 | 560 | 220 | 310 | 200 | 230 | 210 | 210 | 208 | 205 | 200 | 190
140 | 650 | 250 | 325 | 215 | 280 | 245 | 254 | 240 | 240 | 215 | 198
220 | 900 | 305 | 280 | 245 | 305 | 300 | 262 | 280 | 200 | 245 | 205
260 | 570 | 330 | 250 | 302 | 255 | 315 | 241 | 330 | 185 | 302 | 200
280 | 470 | 350 | 190 | 375 | 202 | 340 | 184 | 350 | 170 | 375 | 180
300 | 150 | 390 | 151 | 402 | 170 | 385 | 144 | 390 | 160 | 402 | 165
320 | 20 | 440 | 148 | 450 | 154 | 430 | 130 | 440 | 145 | 450 | 140
340 | 19 | 490 | 145 | 480 | 140 | 485 | 126 | 490 | 125 | 480 | 78
350 | 19 | 520 | 95 | 530 | 85 | 515 | 90 | 520 | 85 | 530 | 60
360 | 19 | 570 | 30 | 590 | 25 | 560 | 25 | 570 | 25 | 590 | 20
400 | 19 | 610 | 22 | 610 | 24 | 605 | 20 | 610 | 20 | 610 | 15
|  | 650 | 18 | 650 | 23 | 640 | 16 | 650 | 15 | 650 | 12
|  | 690 | 14 | 680 | 16 | 680 | 13 | 690 | 10 | 680 | 9
|  | 740 | 12 | 720 | 13 | 735 | 11 | 740 | 8 | 720 | 7
|  | 780 | 11 | 760 | 12 | 760 | 10 | 780 | 7 | 760 | 6
|  | 800 | 10 | 790 | 10 | 790 | 10 | 800 | 7 | 790 | 6
|  | 850 | 10 | 820 | 9 | 840 | 9 | 850 | 6 | 820 | 4

## Sheet2
Plot of THR(MJm^-2) vs Time(s)
PPY |  | PTFPP/PPY@Ag-I |  | PTFPP/PPY |  | PTFPP/PPY@Ag-II |  | PTFPP/PPY@Ag-III |  | PTFPP
F(X) | F(Y) | F(X) | F(Y) | F(X) | F(Y) | F(X) | F(Y) | F(X) | F(Y) | F(X) | F(Y)
20 | 0 | 10 | 0 | 5 | 0 | 5 | 0 | 5 | 0 | 3 | 0
70 | 5 | 40 | 5 | 80 | 12 | 40 | 2 | 34 | 2 | 25 | 1
100 | 10 | 80 | 10 | 120 | 15 | 80 | 6 | 75 | 5 | 60 | 3
105 | 17 | 120 | 18 | 180 | 18 | 120 | 8 | 105 | 8 | 102 | 6
120 | 28 | 166 | 25 | 220 | 30 | 182 | 10 | 140 | 10 | 130 | 8
150 | 40 | 210 | 33 | 260 | 40 | 221 | 18 | 190 | 15 | 150 | 12
160 | 59 | 250 | 45 | 320 | 48 | 265 | 28 | 220 | 22 | 180 | 18
190 | 78 | 310 | 62 | 350 | 62 | 310 | 38 | 280 | 31 | 206 | 24
250 | 108 | 370 | 74 | 400 | 73 | 360 | 52 | 310 | 48 | 250 | 30
300 | 132 | 410 | 87 | 450 | 80 | 400 | 63 | 340 | 53 | 300 | 42
320 | 151 | 470 | 92 | 510 | 88 | 450 | 71 | 390 | 62 | 350 | 52
330 | 155 | 510 | 103 | 550 | 93 | 500 | 76 | 420 | 69 | 390 | 58
340 | 155 | 560 | 110 | 580 | 102 | 560 | 78 | 460 | 73 | 421 | 68
350 | 155 | 603 | 112 | 620 | 109 | 590 | 79 | 502 | 75 | 490 | 71
380 | 155 | 622 | 120 | 650 | 112 | 630 | 82 | 552 | 79 | 530 | 73
400 | 155 | 665 | 128 | 750 | 122 | 675 | 83 | 615 | 80 | 580 | 73
420 | 155 | 715 | 130 | 800 | 135 | 720 | 85 | 660 | 81 | 621 | 74
440 | 155 | 730 | 132 | 820 | 136 | 790 | 87 | 700 | 82 | 670 | 74
|  | 768 | 133 | 850 | 137 | 830 | 88 | 751 | 83 | 720 | 75
|  | 800 | 133 | 900 | 139 | 850 | 89 | 770 | 84 | 790 | 75
|  | 820 | 133 | 920 | 140 |  |  | 780 | 84 | 830 | 75
|  |  |  | 950 | 141 |  |  | 820 | 84
|  |  |  | 1000 | 142 |  |  | 840 | 84
|  |  |  | 1040 | 143 |  |  | 853 | 84
|  |  |  | 1090 | 144
|  |  |  | 1150 | 145
|  |  |  | 1210 | 146
|  |  |  | 1240 | 146